## Main
| Sut (MPa) | Ex (GPa) | Résultas extern | Seleznova | Seleznova 2 | Eric D1 | Eric D2
1 | 245.896251 | 44.786307 | Module Avg | 37.63 | 38.31 | 32.42427 | 46.21619
2 | 233.995965 | 42.5777141 | Module std | 3.07 | 1.3 | 4.076989 | 4.941777
3 | 207.379299 | 46.4525536 | Strength avg | 274 | 253.5 | 173.1502 | 266.2701
4 | 209.446826 | 41.4254403 | Strength std | 48 | 26.76 | 26.59629 | 44.28165
5 | 243.063463 | 43.8581478
6 | 213.936561 | 45.1547472
7 | 209.657632 | 46.1440228
8 | 221.148619 | 40.7222406
9 | 200.701055 | 40.35388
10 | 215.185743 | 39.3765591
avg | 220.0411414 | 43.08516125
std | 15.66928 | 2.544706
Chip dimension (mm)
| APDL | 25 x 25
| Seleznova | 25.4 x 12.7
| Seleznova 2 | 12.7 x 3.175
| Eric | 12.7 x 3.175

## Stress-Disp APDL
Essai 1 |  |  | Essai 2 |  |  | Essai 3 |  |  | Essai 4 |  |  | Essai 5 |  |  | Essai 6 |  |  | Essai 7 |  |  | Essai 8 |  |  | Essai 9 |  |  | Essai 10
TIME | stress | Xdisp | TIME | stress | Xdisp | TIME | stress | Xdisp | TIME | stress | Xdisp | TIME | stress | Xdisp | TIME | stress | Xdisp | TIME | stress | Xdisp | TIME | stress | Xdisp | TIME | stress | Xdisp | TIME | stress | Xdisp
0.02 | 17.7687241 | 0.06 | 0.02 | 17.0118034 | 0.06 | 0.02 | 18.4747867 | 0.06 | 0.02 | 16.5013998 | 0.06 | 0.02 | 17.4808627 | 0.06 | 0.02 | 17.9742516 | 0.06 | 0.02 | 18.3489364 | 0.06 | 0.02 | 16.2453817 | 0.06 | 0.02 | 16.0624681 | 0.06 | 0.02 | 15.7373979 | 0.06
0.0575 | 51.3584544 | 0.1725 | 0.0575 | 48.945089 | 0.1725 | 0.0575 | 53.314202 | 0.1725 | 0.0575 | 47.57048 | 0.1725 | 0.0575 | 50.3744735 | 0.1725 | 0.0575 | 51.840312 | 0.1725 | 0.0575 | 52.9569534 | 0.1725 | 0.0575 | 46.7870622 | 0.1725 | 0.0575 | 46.3278781 | 0.1725 | 0.0575 | 45.2698173 | 0.1725
0.1165625 | 104.334405 | 0.3496875 | 0.141875 | 120.82057 | 0.425625 | 0.11403125 | 105.990851 | 0.34209375 | 0.108125 | 89.6083634 | 0.324375 | 0.141875 | 124.340472 | 0.425625 | 0.1165625 | 105.314606 | 0.3496875 | 0.1165625 | 107.595322 | 0.3496875 | 0.11403125 | 92.8722204 | 0.34209375 | 0.141875 | 114.55451 | 0.425625 | 0.11403125 | 89.8052053 | 0.34209375
0.13934375 | 124.727729 | 0.41803125 | 0.17984375 | 153.116237 | 0.53953125 | 0.1368125 | 127.203562 | 0.4104375 | 0.13765625 | 114.074668 | 0.41296875 | 0.17984375 | 157.524892 | 0.53953125 | 0.141875 | 128.202727 | 0.425625 | 0.141875 | 130.965042 | 0.425625 | 0.1368125 | 111.434487 | 0.4104375 | 0.178578125 | 144.197922 | 0.535734375 | 0.148203125 | 116.685483 | 0.444609375
0.167962695 | 150.297553 | 0.503888086 | 0.211484375 | 179.809783 | 0.634453125 | 0.165431445 | 153.713049 | 0.496294336 | 0.169296875 | 139.472689 | 0.507890625 | 0.211484375 | 184.741111 | 0.634453125 | 0.173673828 | 156.828153 | 0.521021484 | 0.175097656 | 161.408864 | 0.525292969 | 0.166712891 | 135.753637 | 0.500138672 | 0.207054687 | 166.723864 | 0.621164062 | 0.176679687 | 139.054378 | 0.530039062
0.196795215 | 175.611264 | 0.590385645 | 0.239960938 | 202.908303 | 0.719882813 | 0.194263965 | 179.223224 | 0.582791895 | 0.197773438 | 161.358777 | 0.593320313 | 0.239960938 | 208.176555 | 0.719882813 | 0.205709961 | 183.928854 | 0.617129883 | 0.198946777 | 181.741293 | 0.596840332 | 0.198749023 | 161.452651 | 0.59624707 | 0.230120703 | 183.627199 | 0.690362109 | 0.202308594 | 158.979288 | 0.606925781
0.222744482 | 197.432343 | 0.668233447 | 0.261318359 | 217.423982 | 0.783955078 | 0.217618306 | 197.442038 | 0.652854917 | 0.219130859 | 175.832294 | 0.657392578 | 0.261318359 | 223.183174 | 0.783955078 | 0.231659229 | 201.724456 | 0.694977686 | 0.222973877 | 196.931338 | 0.668921631 | 0.227581543 | 183.365434 | 0.682744629 | 0.256502458 | 200.701055 | 0.769507375 | 0.235946533 | 184.615737 | 0.7078396
0.25534325 | 222.930506 | 0.766029749 | 0.288148621 | 233.995965 | 0.864445862 | 0.235425991 | 207.379299 | 0.706277972 | 0.245961121 | 193.203777 | 0.737883362 | 0.288148621 | 240.330981 | 0.864445862 | 0.257932862 | 213.936561 | 0.773798586 | 0.23811095 | 202.892168 | 0.714332849 | 0.247043494 | 196.008507 | 0.741130481 | 0.260793819 | 199.617713 | 0.782381456 | 0.260093768 | 201.410421 | 0.780281305
0.288185292 | 240.78876 | 0.864555875 | 0.293257383 | 232.694926 | 0.879772148 | 0.238322659 | 205.141101 | 0.714967976 | 0.272991608 | 205.407278 | 0.818974823 | 0.302745084 | 243.063463 | 0.908235251 | 0.26270104 | 202.814792 | 0.78810312 | 0.255423977 | 209.657632 | 0.76627193 | 0.2693031 | 209.670571 | 0.807909299 | 0.26131951 | 195.218366 | 0.783958531 | 0.284421207 | 213.655902 | 0.85326362
0.308875778 | 245.896251 | 0.926627334 | 0.293929563 | 227.696186 | 0.88178869 | 0.2386775 | 200.385644 | 0.716032501 | 0.284486322 | 209.446826 | 0.853458967 | 0.30453315 | 238.700575 | 0.913599451 | 0.263827522 | 196.887477 | 0.791482566 | 0.258240182 | 206.275307 | 0.774720545 | 0.288460957 | 215.904386 | 0.865382872 | 0.261383907 | 190.616678 | 0.784151722 | 0.291828912 | 215.185743 | 0.875486735
0.316207969 | 244.429504 | 0.948623907 | 0.29402813 | 222.390875 | 0.882084391 | 0.238720969 | 195.647922 | 0.716162906 | 0.2919366 | 202.383412 | 0.875809801 | 0.305460296 | 226.191966 | 0.916380888 | 0.263965516 | 189.863243 | 0.791896548 | 0.25852703 | 202.324339 | 0.775581091 | 0.305990397 | 221.148619 | 0.917971192 | 0.261406446 | 182.920349 | 0.784219339 | 0.292915162 | 211.540091 | 0.878745487
0.317106162 | 237.271074 | 0.951318487 | 0.294046019 | 213.694613 | 0.882138056 | 0.238726293 | 191.147859 | 0.71617888 | 0.295104831 | 200.506364 | 0.885314493 | 0.306619228 | 217.191841 | 0.919857685 | 0.26398242 | 182.75173 | 0.791947261 | 0.258532207 | 198.365117 | 0.775596622 | 0.309656493 | 218.088157 | 0.928969478 | 0.261409208 | 178.604981 | 0.784227623 | 0.293112297 | 203.800555 | 0.87933689
0.317216191 | 229.415056 | 0.951648573 | 0.294052358 | 209.905505 | 0.882157073 | 0.238726538 | 188.143652 | 0.716179613 | 0.296213712 | 192.435581 | 0.888641135 | 0.308027331 | 211.969076 | 0.924081992 | 0.263984142 | 177.427966 | 0.791952426 | 0.258533083 | 193.21609 | 0.77559925 | 0.310105589 | 212.113341 | 0.930316768 | 0.261409546 | 173.581348 | 0.784228637 | 0.293337769 | 198.316268 | 0.880013307
0.31722967 | 221.501379 | 0.951689009 | 0.294054576 | 203.534139 | 0.882163729 |  |  |  | 0.296274839 | 188.078582 | 0.888824516 | 0.308282875 | 206.544312 | 0.924848626 | 0.263984231 | 169.963123 | 0.791952692 | 0.258533273 | 185.129668 | 0.77559982 | 0.310160604 | 205.72347 | 0.930481812 | 0.261409607 | 163.379744 | 0.784228821 | 0.293374445 | 195.660641 | 0.880123336
0.317231321 | 213.293634 | 0.951693962 | 0.294054848 | 200.628367 | 0.882164545 |  |  |  | 0.296282327 | 181.82077 | 0.888846981 | 0.308666192 | 199.062941 | 0.925998576 |  |  |  | 0.258533559 | 179.152748 | 0.775600676 | 0.310167343 | 199.096837 | 0.930502029 |  |  |  | 0.293388233 | 191.567304 | 0.880164698
0.317231523 | 204.868965 | 0.951694569 | 0.29405495 | 196.223894 | 0.882164851 |  |  |  | 0.296283244 | 174.986344 | 0.888849732 | 0.308867433 | 194.49856 | 0.9266023 |  |  |  | 0.258533667 | 177.354179 | 0.775601002 | 0.310168169 | 192.574604 | 0.930504506 |  |  |  | 0.293396791 | 186.914561 | 0.880190372
0.317231551 | 196.637992 | 0.951694654 | [6 empty] | 0.296283357 | 167.069912 | 0.88885007 | 0.309169295 | 189.516467 | 0.927507886 |  |  |  | 0.258533698 | 172.900171 | 0.775601093 | 0.310168458 | 183.444247 | 0.930505373 |  |  |  | 0.293402567 | 184.295182 | 0.880207701
[12 empty] | 0.309548509 | 186.756456 | 0.928645528 |  |  |  | 0.258533723 | 171.181049 | 0.775601169 | 0.31016851 | 176.800121 | 0.93050553 |  |  |  | 0.293409174 | 182.171396 | 0.880227522
[12 empty] | 0.309854145 | 182.811644 | 0.929562434 | [6 empty] | 0.310168576 | 169.52696 | 0.930505727 |  |  |  | 0.29341486 | 179.413262 | 0.88024458
[12 empty] | 0.310427211 | 179.86008 | 0.931281633 | [6 empty] | 0.310168723 | 165.383 | 0.930506169 |  |  |  | 0.293427654 | 177.165142 | 0.880282963
[12 empty] | 0.310788242 | 178.166877 | 0.932364727 | [6 empty] | 0.310169055 | 162.965053 | 0.930507165 |  |  |  | 0.293456441 | 175.085921 | 0.880369323
[12 empty] | 0.311465177 | 176.505277 | 0.93439553 | [6 empty] | 0.310169802 | 160.949724 | 0.930509405 |  |  |  | 0.293521211 | 173.299874 | 0.880563632
[12 empty] | 0.312988279 | 175.774099 | 0.938964837 | [6 empty] | 0.310171481 | 159.36461 | 0.930514444 |  |  |  | 0.293666943 | 171.897604 | 0.881000829
[12 empty] | 0.316415259 | 176.00916 | 0.949245778 | [6 empty] | 0.310175261 | 157.609441 | 0.930525784 |  |  |  | 0.293758754 | 170.895676 | 0.881276263
[12 empty] | 0.324125964 | 178.063612 | 0.972377893 | [6 empty] | 0.310176412 | 156.904681 | 0.930529237 |  |  |  | 0.293896472 | 169.670308 | 0.881689415
[12 empty] | 0.341475051 | 183.992055 | 1.02442515 | [6 empty] | 0.310176894 | 155.178106 | 0.930530683 |  |  |  | 0.294154691 | 168.432292 | 0.882464073
[12 empty] | 0.365286673 | 191.834309 | 1.09586002 | [6 empty] | 0.310177207 | 153.078346 | 0.930531621 |  |  |  | 0.294735685 | 167.104506 | 0.884207054
[12 empty] | 0.369159965 | 190.488442 | 1.10747989 | [6 empty] | 0.31017791 | 151.999276 | 0.930533731 |  |  |  | 0.296042921 | 166.328105 | 0.888128763
[12 empty] | 0.370515617 | 186.184074 | 1.11154685 | [6 empty] | 0.310179492 | 151.000307 | 0.930538477 |  |  |  | 0.298984202 | 165.992208 | 0.896952606
[12 empty] | 0.370681684 | 183.378874 | 1.11204505 | [6 empty] | 0.310183053 | 149.341186 | 0.930549158 |  |  |  | 0.30021954 | 165.291493 | 0.90065862
[12 empty] | 0.370702028 | 180.136259 | 1.11210608 | [6 empty] | 0.310191063 | 147.271151 | 0.930573188 |  |  |  | 0.302535799 | 164.833348 | 0.907607397
[12 empty] | 0.37070452 | 176.770604 | 1.11211356 | [6 empty] | 0.310205481 | 145.478714 | 0.930616443 |  |  |  | 0.307747381 | 165.64832 | 0.923242144
[12 empty] | 0.370704773 | 174.463756 | 1.11211432 | [6 empty] | 0.310232515 | 144.007475 | 0.930697546 |  |  |  | 0.319473442 | 168.818582 | 0.958420327
[12 empty] | 0.370704793 | 169.482628 | 1.11211438 | [6 empty] | 0.310293342 | 143.164972 | 0.930880027 |  |  |  | 0.32686086 | 169.708403 | 0.980582581
[21 empty] | 0.310430203 | 142.626141 | 0.93129061 |  |  |  | 0.334894678 | 170.797999 | 1.00468403
[21 empty] | 0.310516426 | 142.22526 | 0.931549278 |  |  |  | 0.336639955 | 168.363684 | 1.00991987
[21 empty] | 0.310678093 | 141.685689 | 0.932034279 |  |  |  | 0.337513108 | 166.787841 | 1.01253932
[21 empty] | 0.311041844 | 140.984628 | 0.933125532 |  |  |  | 0.33751319 | 166.494587 | 1.01253957
[21 empty] | 0.311860284 | 140.482542 | 0.935580851 |  |  |  | 0.337513232 | 165.562005 | 1.0125397
[21 empty] | 0.313701773 | 140.475109 | 0.941105319 |  |  |  | 0.337513252 | 164.910872 | 1.01253976
[21 empty] | 0.317845124 | 141.322257 | 0.953535373 |  |  |  | 0.337513277 | 163.860616 | 1.01253983
[21 empty] | 0.327167664 | 143.753837 | 0.981502993 |  |  |  | 0.337513309 | 162.381383 | 1.01253993
[21 empty] | 0.348143379 | 149.059766 | 1.04443014 |  |  |  | 0.337513329 | 161.474681 | 1.01253999
[21 empty] | 0.379606952 | 154.888624 | 1.13882086 |  |  |  | 0.337513367 | 159.86364 | 1.0125401
[21 empty] | 0.399429003 | 155.642667 | 1.19828701 |  |  |  | 0.337513451 | 157.143576 | 1.01254035
[21 empty] | 0.399982177 | 154.181997 | 1.19994653 |  |  |  | 0.337513641 | 153.986412 | 1.01254092
[21 empty] | 0.400082568 | 150.330497 | 1.2002477 |  |  |  | 0.337513795 | 152.651365 | 1.01254138
[21 empty] | 0.400270801 | 146.982274 | 1.2008124 |  |  |  | 0.337513988 | 151.646044 | 1.01254196
[21 empty] | 0.400694326 | 144.819524 | 1.20208298
[21 empty] | 0.401361376 | 143.805571 | 1.20408413

## Résultats éric
Column | Size | Missing | Mean | Std Dev | Std. Error | C.I. of Mean
PV_D1_R | 32 | 0 | 173150179.2 | 26596289.3 | 4701604.121 | 9588984.898 | 173.1502 | 26.59629
PV_D2_R | 32 | 0 | 266270086.6 | 44281645.4 | 7827962.943 | 15965235.8 | 266.2701 | 44.28165
PV_D1_E | 32 | 0 | 32424266274.9 | 4076988904.6 | 720716625.3 | 1469911259.6 | 32.42427 | 4.076989
PV_D2_E | 32 | 0 | 46216193514.5 | 4941776512.0 | 873590920.7 | 1781700443.0 | 46.21619 | 4.941777